## Data
4.839151 | 22.8799 | 11.20702 | 7.49518 | 19.43483 | 21.02877 | 25.54275 | 14.92866 | 15.19555 | 20.2392 | 36.43722 | 14.4042 | 29.2704 | 21.83841 | 346.915 | 19.45285 | 22.10894 | 16.53659 | 22.90876 | 18.13229 | 22.38122 | 13.62366 | 10.97158 | 31.9465
19.86747 | 17.74171 | 20.1358 | 10.56687 | 8.441768 | 15.35359 | 10.56992 | 28.91888 | 28.92019 | 58.20681 | 33.17994 | 237.4954 | 28.39319 | 36.11141 | 21.74529 | 28.92899 | 29.19627 | 23.34451 | 17.22824 | 25.47489 | 26.54021 | 29.73434 | 13.50904 | 14.3076
16.44482 | 16.71034 | 26.03382 | 20.97073 | 12.71276 | 8.451222 | 27.62984 | 11.91075 | 27.89476 | 13.50653 | 13.50542 | 23.0951 | 16.16685 | 20.42844 | 72.18429 | 8.172766 | 21.75742 | 30.01896 | 26.55246 | 4481.956 | 35.56636 | 16.95486 | 1005.168 | 9.759134
15.92937 | 20.19549 | 57.32405 | 44.22342 | 25.79032 | 15.64381 | 13.23847 | 16.97065 | 21.23752 | 7.890911 | 40.45954 | 35.11285 | 14.2831 | 10.54343 | 14.00868 | 24.41586 | 11.06562 | 23.07363 | 26.54149 | 17.45988 | 10.78356 | 22.52528 | 12.37731 | 4.635
79.11973 | 11.11946 | 27.43034 | 24.75579 | 12.99063 | 11.38688 | 15.66444 | 12.18921 | 1183.833 | 1293.542 | 1769.686 | 1315.291 | 759.0455 | 446.3391 | 147.3811 | 72.97336 | 40.28614 | 29.58071 | 32.25798 | 9.522159 | 15.94041 | 25.83903 | 13.80297 | 7.654223
136.5206 | 33.32931 | 82.45062 | 11.36676 | 21.28199 | 23.96579 | 6.291059 | 1007.217 | 410.2328 | 1149.289 | 796.5606 | 726.3394 | 1987.828 | 920.8768 | 309.5202 | 108.3394 | 41.71114 | 31.79267 | 25.63104 | 26.17167 | 24.29976 | 31.81113 | 17.87637 | 55.93301
31.93144 | 47.78681 | 17.17273 | 26.57187 | 26.57549 | 47.26528 | 1609.671 | 612.1111 | 715.8909 | 383.0219 | 364.4642 | 428.9856 | 553.9382 | 1009.983 | 1343.566 | 413.7007 | 133.2438 | 62.37127 | 51.34728 | 41.13503 | 20.72138 | 12.67039 | 17.23686 | 18.03833
55.55047 | 22.17459 | 8.99956 | 24.59384 | 15.44943 | 12.75987 | 561.9106 | 733.4583 | 444.1285 | 354.3021 | 274.1104 | 292.0908 | 324.547 | 523.6376 | 1234.757 | 594.0323 | 133.0195 | 50.69367 | 138.7012 | 33.45741 | 19.1944 | 15.69609 | 14.08071 | 11.12077
14.08588 | 11.38809 | 149.1905 | 13.80301 | 6.257741 | 184.4592 | 572.8607 | 542.4563 | 301.019 | 220.3341 | 204.0154 | 182.2766 | 228.2226 | 308.3968 | 412.7574 | 1041.228 | 386.6909 | 202.646 | 54.9948 | 36.91067 | 26.389 | 20.45371 | 17.75361 | 23.94808
6.996777 | 18.86312 | 15.61738 | 23.97888 | 5.889518 | 17.21621 | 529.5386 | 611.0184 | 262.3823 | 198.0213 | 178.1498 | 138.7372 | 105.0895 | 120.0001 | 256.3592 | 418.0917 | 1472.765 | 552.262 | 141.9636 | 47.65182 | 19.8137 | 25.74861 | 13.86013 | 22.76421
6.625227 | 20.41098 | 6.077009 | 14.99501 | 4.177541 | 1181.613 | 722.8474 | 241.4716 | 199.6876 | 180.5978 | 145.4624 | 117.9932 | 128.5945 | 134.0328 | 198.8702 | 268.0165 | 1015.278 | 525.0014 | 125.8698 | 54.7449 | 21.16453 | 50.40523 | 41.73423 | 17.63979
5.719079 | 14.11774 | 8.431664 | 27.13066 | 6.269615 | 734.2314 | 525.5894 | 168.866 | 157.6835 | 143.5076 | 119.535 | 168.888 | 109.7428 | 117.9152 | 144.6239 | 218.9259 | 523.4885 | 1036.271 | 266.3403 | 95.89642 | 42.37351 | 56.22175 | 56.22575 | 7.947565
9.126336 | 19.71724 | 5.60905 | 10.49854 | 990.6185 | 364.387 | 219.4447 | 232.8896 | 138.751 | 122.9258 | 143.9553 | 113.937 | 165.5614 | 136.6039 | 166.3978 | 254.0976 | 507.437 | 555.029 | 193.796 | 63.31284 | 46.72412 | 29.33273 | 20.64493 | 10.60295
6.68667 | 15.3923 | 29.54395 | 18.66636 | 630.486 | 513.789 | 406.5884 | 221.5015 | 204.4884 | 137.6391 | 123.1516 | 169.9612 | 136.0193 | 144.2353 | 119.0787 | 146.1658 | 271.359 | 629.8559 | 573.0997 | 148.385 | 53.8812 | 39.17441 | 60.16201 | 37.00619
6.576436 | 13.11686 | 11.21301 | 12.03337 | 818.0423 | 390.5587 | 227.0025 | 219.5793 | 146.5238 | 157.7745 | 122.1444 | 117.4936 | 101.6217 | 124.0765 | 163.8393 | 143.8192 | 203.4097 | 480.4709 | 666.8373 | 218.5582 | 76.76768 | 31.98881 | 21.3561 | 19.99576
40.66325 | 12.53171 | 7.074461 | 1307.834 | 346.8231 | 199.5319 | 196.232 | 160.4689 | 136.02 | 129.9832 | 114.6188 | 162.9588 | 139.8786 | 142.0795 | 149.776 | 124.2381 | 280.168 | 899.6036 | 437.8222 | 143.7486 | 37.96294 | 39.05801 | 16.92533 | 10.37247
12.04558 | 21.34572 | 6.029588 | 661.2711 | 409.8529 | 208.5032 | 201.8825 | 118.7068 | 149.7942 | 97.82835 | 131.9114 | 129.1628 | 122.0146 | 129.9917 | 133.0195 | 147.3321 | 251.1015 | 1081.477 | 495.1332 | 165.5195 | 49.0052 | 42.15524 | 59.97101 | 12.58683
16.62405 | 4.840765 | 1875.112 | 395.1086 | 263.3576 | 224.5746 | 161.5608 | 129.8477 | 88.27694 | 199.4092 | 130.952 | 163.499 | 137.5689 | 178.1365 | 175.3758 | 161.8475 | 354.5598 | 1112.889 | 453.4033 | 117.4546 | 48.97176 | 18.78684 | 29.48208 | 37.05679
5.941341 | 17.46877 | 9.777018 | 431.4893 | 332.5945 | 210.3034 | 219.7285 | 143.8896 | 132.8393 | 170.7053 | 128.4181 | 201.7122 | 157.7034 | 114.6115 | 106.6086 | 159.6357 | 148.8521 | 347.1244 | 1070.576 | 281.1088 | 76.54677 | 85.36162 | 23.43698 | 14.09169
13.75564 | 642.7608 | 869.1887 | 409.1707 | 188.6171 | 179.4641 | 145.9373 | 100.0263 | 140.675 | 135.9685 | 112.18 | 172.5285 | 165.5981 | 140.1149 | 149.5277 | 163.3787 | 410.6194 | 1268.783 | 426.8942 | 115.206 | 37.64064 | 52.79725 | 19.73241 | 91.63652
11.29751 | 17.91394 | 1402.704 | 389.8098 | 185.124 | 196.8031 | 125.4573 | 121.5792 | 106.6218 | 130.1755 | 130.4548 | 150.7057 | 133.7862 | 114.1089 | 145.4407 | 155.9894 | 276.2552 | 928.1151 | 603.1428 | 102.486 | 71.77021 | 30.33057 | 25.08747 | 11.29496
10.19799 | 10.19758 | 950.7041 | 514.3222 | 226.9989 | 169.3249 | 133.1832 | 189.0961 | 128.7422 | 145.9716 | 147.9195 | 106.2598 | 102.0992 | 130.9725 | 152.9322 | 172.6883 | 195.807 | 631.2803 | 453.1665 | 257.7705 | 74.1015625 | 25.93946 | 1431.272 | 26.64314
6.164658 | 16.40154 | 918.6169 | 348.649 | 287.451 | 216.6421 | 132.1417 | 110.9978 | 169.7504 | 150.798 | 146.8978 | 152.4693 | 153.3051 | 195.4217 | 172.5404 | 190.3979 | 302.3461 | 939.3334 | 392.6151 | 184.8175 | 49.60649 | 32.69312 | 18.83869 | 14.40515
12.5001 | 4.457 | 450.0727 | 454.0404 | 239.7027 | 204.1391 | 177.8533 | 145.1795 | 173.9417 | 127.884 | 176.178 | 117.0105 | 159.4163 | 167.7961 | 154.6693 | 104.4686 | 226.83 | 713.5909 | 631.5211 | 168.3567 | 64.38421 | 31.87196 | 22.15377 | 13.82678
7.580915 | 1.192101 | 5.079668 | 714.6304 | 388.7417 | 218.0713 | 166.7965 | 183.8785 | 94.9906 | 107.2696 | 105.0382 | 142.7512 | 143.5922 | 156.4604 | 194.8272 | 157.8644 | 216.9881 | 626.8496 | 532.4199 | 348.1534 | 66.28791 | 40.66848 | 25.3668 | 25.64533
11.06675 | 12.184 | 2242.036 | 412.2103 | 164.749 | 179.6219 | 154.39 | 142.3481 | 97.3019 | 115.4854 | 154.1362 | 115.7772 | 149.9456 | 177.9951 | 185.861 | 255.0367 | 519.9769 | 698.9018 | 272.8135 | 78.36127 | 34.83168 | 20.06545 | 59.94815 | 19.79615
3.83469 | 23.08928 | 545.373 | 594.0447 | 228.0991 | 234.0276 | 213.4737 | 140.6774 | 126.3785 | 151.9243 | 153.6185 | 156.1553 | 170.7744 | 134.8387 | 192.4463 | 428.9467 | 1883.612 | 402.9207 | 109.3625 | 52.82632 | 32.99385 | 19.31893 | 14.58082 | 43.91323
4.409326 | 7.765594 | 1141.916 | 532.9902 | 328.4203 | 230.2397 | 193.5746 | 119.2966 | 107.7879 | 130.5466 | 182.0475 | 170.2243 | 126.6284 | 96.30418 | 202.3687 | 511.1101 | 1310.977 | 426.3416 | 125.5362 | 52.31309 | 41.39581 | 20.97176 | 20.975 | 46.89481
4.742837 | 11.1862 | 15.11087 | 1945.151 | 493.88 | 329.1272 | 246.8819 | 199.6623 | 149.1609 | 127.4758 | 139.8748 | 54.4007 | 98.79181 | 134.5417 | 218.3705 | 422.0806 | 1310.955 | 420.1062 | 171.5089 | 67.07414 | 32.28268 | 21.35447 | 15.19394 | 32.57682
46.44342 | 21.17008 | 13.8768 | 1485.121 | 417.4877 | 251.1847 | 208.1116 | 158.9056 | 146.7668 | 154.6805 | 178.4275 | 123.0777 | 135.7802 | 256.9234 | 484.6045 | 1490.593 | 369.6356 | 143.4303 | 51.85806 | 29.65915 | 24.32586 | 227.483 | 167.1914 | 46.25298
4.963999 | 5.242133 | 16.76546 | 28.01393 | 1271.275 | 420.6479 | 317.1942 | 230.689 | 199.4715 | 152.4436 | 138.5804 | 151.8765 | 201.1746 | 380.3233 | 616.6758 | 1545.593 | 437.0349 | 138.8568 | 57.25949 | 27.12334 | 16.42837 | 38.09584 | 132.0631 | 23.17062
7.167418 | 13.64509 | 15.33458 | 15.8972 | 1157.785 | 900.2425 | 511.4936 | 275.553 | 202.9606 | 155.8328 | 182.5114 | 226.5739 | 375.0446 | 1072.957 | 1760.169 | 525.9672 | 216.9187 | 96.6468 | 28.29478 | 28.57694 | 23.78327 | 13.35315 | 33.65496 | 9.407803
5.640135 | 17.21713 | 15.5272 | 9.320848 | 90.76723 | 1540.561 | 574.8953 | 463.6808 | 359.0425 | 357.3323 | 367.0966 | 411.0533 | 631.2497 | 979.2709 | 531.3157 | 383.2268 | 77.80346 | 44.69798 | 26.04662 | 28.59426 | 35.66477 | 9.959871 | 57.4525 | 11.09779
8.81946 | 9.103837 | 16.45956 | 7.975742 | 15.61417 | 1381.525 | 1059.848 | 872.3288 | 915.9169 | 675.5916 | 686.978 | 699.5382 | 1908.626 | 468.2191 | 192.0509 | 80.52377 | 32.0497 | 16.19894 | 22.70977 | 27.24077 | 18.74984 | 22.43084 | 22.71526 | 41.69197
15.73762 | 25.94561 | 18.0083 | 18.00981 | 12.90902 | 17.72933 | 34.46377 | 2112.54 | 1602.473 | 871.2584 | 1262.752 | 1812.131 | 978.5551 | 349.4192 | 165.9682 | 79.36063 | 43.56411 | 22.00069 | 22.85306 | 33.06784 | 15.4826 | 48.68461 | 28.24904 | 16.62083
9.817435 | 22.02876 | 8.394842 | 17.481 | 5.552578 | 13.78574 | 23.15881 | 22.02092 | 190.0146 | 544.1478 | 573.2692 | 374.3228 | 163.6946 | 64.39311 | 36.79234 | 10.3612 | 29.96602 | 20.30098 | 23.1412 | 125.9789 | 52.71611 | 29.95869 | 57.83748 | 12.61908
4.498279 | 10.75536 | 11.60756 | 5.631553 | 22.13573 | 8.189084 | 14.16337 | 15.86977 | 20.13838 | 28.67958 | 25.83079 | 29.53218 | 33.8041 | 49.19255 | 9.60006 | 24.97176 | 24.97086 | 13.86584 | 33.79968 | 11.58655 | 29.80977 | 11.86905 | 27.5294 | 17.8456
7.008344 | 16.70319 | 5.299529 | 17.84592 | 9.007048 | 12.99978 | 13.28591 | 9.294884 | 20.13327 | 15.57059 | 15.57172 | 17.28429 | 26.70078 | 8.160443 | 32.98297 | 23.56606 | 11.30073 | 9.020467 | 9.306875 | 35.27525 | 18.43739 | 23.28973 | 26.14534 | 22.43682
11.24758 | 11.82284 | 16.96999 | 4.689126 | 13.26325 | 46.72382 | 23.84627 | 15.27563 | 23.283 | 46.74257 | 20.43281 | 14.43478 | 15.86793 | 15.01472 | 11.5895 | 8.164691 | 17.59993 | 24.17994 | 35.9114 | 3292.552 | 206.6504 | 29.63185 | 37.9332 | 10.48434
9.711584 | 14.29641 | 14.87369 | 793.0582 | 14.59676 | 40.38522 | 13.46087 | 21.48384 | 29.79656 | 24.64447 | 17.48861 | 21.5032 | 9.194265 | 14.35276 | 10.34874 | 6.917843 | 31.26961 | 4.636875 | 60.24583 | 103.6287 | 26.13141 | 6.086615 | 10.9589 | 12.10913
15.13092 | 35.80189 | 15.7163 | 25.4789 | 1757.321 | 65.39898 | 21.76569 | 28.94781 | 15.75128 | 10.87978 | 15.76297 | 10.60441 | 24.38482 | 13.19804 | 15.49938 | 34.16566 | 12.35464 | 17.81281 | 29.58919 | 59.76829 | 32.18608 | 43.10895 | 10.95452 | 11.82113
6.787247 | 16.85054 | 22.31738 | 9.672336 | 16.57479 | 13.41636 | 22.62073 | 7.675104 | 9.977892 | 14.29329 | 17.45946 | 10.8505 | 17.46643 | 24.37217 | 21.49935 | 5.402083 | 34.16494 | 27.26254 | 1292.791 | 33.76641 | 16.62926 | 20.94637 | 27.85388 | 10.02408
41.08155 | 28.39278 | 12.83035 | 16.85851 | 11.95721 | 26.9347 | 12.81193 | 16.26396 | 23.17453 | 15.6782 | 4.440329 | 9.330989 | 21.71446 | 2.984875 | 24.29845 | 12.76695 | 47.93681 | 93.85948 | 86.04986 | 52.82883 | 15.0451 | 17.34494 | 18.20404 | 14.74038
44.84137 | 14.79835 | 22.29832 | 17.38465 | 13.33775 | 2.078067 | 24.29716 | 18.80535 | 8.408156 | 16.48439 | 15.03528 | 17.91669 | 5.499069 | 17.61681 | 17.03378 | 21.64853 | 22.79835 | 19.03855 | 23.65408 | 16.14 | 14.6908 | 22.4827 | 20.45556 | 5.724908
9.099505 | 16.03671 | 8.514484 | 12.84884 | 13.71331 | 12.26409 | 21.22845 | 13.41484 | 10.80885 | 13.40892 | 8.200096 | 20.63581 | 14.84676 | 37.41986 | 37.70722 | 16.28531 | 606.0734 | 20.0419 | 19.17142 | 350.6278 | 23.79743 | 18.87524 | 31.60987 | 12.50519